## גיליון1
Crystal | Intensity after the crystal [mW] | Intensitty Blocked [mW] | Optical density
CaF_B2_303 | 73.8 | 7.2
CaF_B2_307 | 75.3 | 5.7
CaF_B2_309 | 74.8 | 6.2
CaF_B2_310 | 74.8 | 6.2
BaF_B2_185 | 74.3 | 6.7
BaF_B2_192 | 74.1 | 6.9
BaF_B2_193 | 73.7 | 7.3
BaF_B2_194 | 74.1 | 6.9
MgF_B2_111 | 76.1 | 4.9
MgF_B2_113 | 76.6 | 4.4
MgF_B2_115 | 75.2 | 5.8
MgF_B2_116 | 74.6 | 6.4
Sp_4500 | 68.6 | 12.4
Sp_4501 | 68.7 | 12.3
Sp_4502 | 68.3 | 12.7
Sp_4503 | 68.1 | 12.9
Qz_B2_061 | 72.9 | 8.1
Qz_B2_070 | 70.4 | 10.6
Qz_B2_071 | 72.5 | 8.5
Qz_B2_072 | 71.2 | 9.8
Power before | 81 mW