## גיליון1
Crystal | Side 1 | Side 2 | Side 3 | Side 4 | Side 5 | Side 6 | Average | Renormalised Scale
CaF_B2_303 | 9 | 9 | 9 | 9.5 | 10 | 10 | 9.416667 | 0.9511785
CaF_B2_307 | 10 | 9 | 9.5 | 8.5 | 10 | 10 | 9.5 | 0.959596
CaF_B2_309 | 8.5 | 9 | 9 | 8.5 | 9 | 10 | 9 | 0.9090909
CaF_B2_310 | 10 | 9 | 9 | 9 | 9.5 | 10 | 9.416667 | 0.9511785
BaF_B2_185 | 9 | 10 | 9 | 10 | 9.5 | 10 | 9.583333 | 0.9680135
BaF_B2_192 | 9 | 10 | 9 | 9.5 | 9.7 | 9.5 | 9.45 | 0.9545455
BaF_B2_193 | 9 | 9.7 | 9 | 10 | 9.7 | 9.7 | 9.516667 | 0.9612795 | appears to be on th inside
BaF_B2_194 | 9 | 8.5 | 9 | 8.5 | 9.7 | 9.7 | 9.066667 | 0.9158249
MgF_B2_111 | 9 | 10 | 9 | 9.7 | 9.7 | 9.7 | 9.516667 | 0.9612795
MgF_B2_113 | 9 | 9 | 9 | 9.7 | 9.7 | 10 | 9.4 | 0.9494949
MgF_B2_115 | 9.7 | 9 | 10 | 9 | 9.7 | 9.5 | 9.483333 | 0.9579125
MgF_B2_116 | 9 | 9 | 9.5 | 9.5 | 9 | 9 | 9.166667 | 0.9259259
Sp_4500 | 9.7 | 10 | 9.7 | 10 | 10 | 10 | 9.9 | 1
Sp_4501 | 10 | 9.7 | 10 | 9.7 | 10 | 10 | 9.9 | 1
Sp_4502 | 10 | 10 | 10 | 10 | 9.7 | 9.7 | 9.9 | 1
Sp_4503 | 9.7 | 10 | 9.7 | 10 | 10 | 10 | 9.9 | 1
Qz_B2_061 | 7 | 10 | 9.7 | 9.5 | 9.7 | 9.7 | 9.266667 | 0.9360269 | ink
Qz_B2_070 | 9.7 | 8 | 9.7 | 9 | 9 | 9.5 | 9.15 | 0.9242424 | ink
Qz_B2_071 | 9.7 | 9.5 | 9.7 | 9.5 | 9.7 | 9.5 | 9.6 | 0.969697
Qz_B2_072 | 9.7 | 9.7 | 9.5 | 9.7 | 9.5 | 9.7 | 9.633333 | 0.973064 | ink
0.5 for dot, -1 for scratch, -1 for cleanness, -1.5 for crack